## Material Composition
1 PDMS / 0 PbO
H | O | C | Si | Pb | SUM | Material | Chemical Composition | Density (g/cm3) | % | Total Density (g/cm3)
0.1004811 | 0.09977636 | 0.4494557 | 0.3502868 | 0 | 1 | polydimethyl siloxane (PDMS) | H2C(SiCH3CH3O)SiCH3CH3CH2 | 0.965 | 1 | 0.965
0 | 0.07168043 | 0 | 0 | 0.9283196 | 1 | Lead Oxide | PbO | 9.53 | 0
Total
0.1004811 | 0.09977636 | 0.4494557 | 0.3502868 | 0 | 1
0.95 PDMS / 0.05 PbO
H | O | C | Si | Pb | SUM | Material | Chemical Composition | Density (g/cm3) | % | Total Density (g/cm3)
0.1004811 | 0.09977636 | 0.4494557 | 0.3502868 | 0 | 1 | polydimethyl siloxane (PDMS) | H2C(SiCH3CH3O)SiCH3CH3CH2 | 0.965 | 0.95 | 1.010405
0 | 0.07168043 | 0 | 0 | 0.9283196 | 1 | Lead Oxide | PbO | 9.53 | 0.05
Total
0.09545702 | 0.09837157 | 0.426983 | 0.3327725 | 0.04641598 | 1
0.9 PDMS / 0.1 PbO
H | O | C | Si | Pb | SUM | Material | Chemical Composition | Density (g/cm3) | % | Total Density (g/cm3)
0.1004811 | 0.09977636 | 0.4494557 | 0.3502868 | 0 | 1 | polydimethyl siloxane (PDMS) | H2C(SiCH3CH3O)SiCH3CH3CH2 | 0.965 | 0.9 | 1.060293
0 | 0.07168043 | 0 | 0 | 0.9283196 | 1 | Lead Oxide | PbO | 9.53 | 0.1
Total
0.09043297 | 0.09696677 | 0.4045102 | 0.3152581 | 0.09283196 | 1
0.85 PDMS / 0.15 PbO
H | O | C | Si | Pb | SUM | Material | Chemical Composition | Density (g/cm3) | % | Total Density (g/cm3)
0.1004811 | 0.09977636 | 0.4494557 | 0.3502868 | 0 | 1 | polydimethyl siloxane (PDMS) | H2C(SiCH3CH3O)SiCH3CH3CH2 | 0.965 | 0.85 | 1.115363
0 | 0.07168043 | 0 | 0 | 0.9283196 | 1 | Lead Oxide | PbO | 9.53 | 0.15
Total
0.08540892 | 0.09556197 | 0.3820374 | 0.2977438 | 0.1392479 | 1
0.8 PDMS / 0.2 PbO
H | O | C | Si | Pb | SUM | Material | Chemical Composition | Density (g/cm3) | % | Total Density (g/cm3)
0.1004811 | 0.09977636 | 0.4494557 | 0.3502868 | 0 | 1 | polydimethyl siloxane (PDMS) | H2C(SiCH3CH3O)SiCH3CH3CH2 | 0.965 | 0.8 | 1.176468
0 | 0.07168043 | 0 | 0 | 0.9283196 | 1 | Lead Oxide | PbO | 9.53 | 0.2
Total
0.08038486 | 0.09415718 | 0.3595646 | 0.2802295 | 0.1856639 | 1

## Validation
E = 0.2-2 MeV Source to sample distance = 8 cm Sample DIM. = 1 *5 *5 cm (slab) Materials: Pb, Al, Cu. Purpose: To compare the MAC results obtained by MCNP and XCOM in order to validate the code.
Pb | Energy (MeV) | Io | I | LAC | MAC/MCNP | MAC/XCOM | RPD%
| 0.2 | 149926 | 1.91844 | 11.26638 | 0.992633 | 0.9986 | 0.5993253
| 0.3 | 145881 | 1656.07 | 4.478344 | 0.3945677 | 0.4032 | 2.164103
| 0.4 | 144649 | 11020.3 | 2.574571 | 0.2268345 | 0.2323 | 2.380803
| 0.5 | 144130 | 24268.3 | 1.781545 | 0.1569643 | 0.1613 | 2.724597
| 0.6 | 143885 | 36387.6 | 1.374786 | 0.1211265 | 0.1248 | 2.987439
| 0.8 | 143593 | 53980.8 | 0.9783545 | 0.08619863 | 0.0887 | 2.860362
| 1 | 143489 | 65475 | 0.78459 | 0.06912687 | 0.07102 | 2.701636
| 2 | 145328 | 87255 | 0.5101584 | 0.04494788 | 0.04607 | 2.465723
Al | Energy (MeV) | Io | I | LAC | MAC | XCOM | RPD%
| 0.2 | 149926 | 108086 | 0.3272146 | 0.1211906 | 0.1223 | 0.9112429
| 0.3 | 145881 | 110372 | 0.2789347 | 0.1033092 | 0.1042 | 0.8585993
| 0.4 | 144649 | 112574 | 0.2506993 | 0.09285161 | 0.09276 | 0.0987067
| 0.5 | 144130 | 114649 | 0.2288404 | 0.0847557 | 0.08445 | 0.3613323
| 0.6 | 143885 | 116503 | 0.2110973 | 0.0781842 | 0.07802 | 0.2102403
| 0.8 | 143593 | 119412 | 0.1844032 | 0.06829749 | 0.06841 | 0.1646064
| 1 | 143489 | 121645 | 0.1651514 | 0.06116719 | 0.06146 | 0.4775629
| 2 | 145328 | 129436 | 0.1158067 | 0.04289137 | 0.04324 | 0.8095246
Cu | Energy (MeV) | Io | I | LAC | MAC | XCOM | RPD%
| 0.2 | 149926 | 38592 | 1.357097 | 0.1536916 | 0.1559 | 1.426653
| 0.3 | 145881 | 55254 | 0.9708505 | 0.1099491 | 0.1119 | 1.75877
| 0.4 | 144649 | 63636.6 | 0.8211213 | 0.09299222 | 0.09413 | 1.216077
| 0.5 | 144130 | 69566.7 | 0.7284297 | 0.08249487 | 0.08363 | 1.366604
| 0.6 | 143885 | 74112.5 | 0.6634302 | 0.07513365 | 0.07625 | 1.474857
| 0.8 | 143593 | 80825.1 | 0.5746953 | 0.06508441 | 0.06606 | 1.487809
| 1 | 143489 | 85657.5 | 0.5159016 | 0.058426 | 0.05901 | 0.9945822
| 2 | 145328 | 100803 | 0.3658251 | 0.0414298 | 0.04205 | 1.485867

## Results
E = 0.2-2 MeV Source to sample distance = 8 cm Sample DIM. = 1 *5 *5 cm (slab) Materials: PDMS (base), (0, 0.05, 0.1, 0.15, 0.2)PbO (filler). Purpose: To test the extent to which the material improves against gamma-rays when utilizing a graded percentage of filler particles.
1 PDMS / 0 PbO | Energy (MeV) | Io | I | LAC | MAC | XCOM | RPD% | mean free path | HVL
| 0.2 | 149926 | 131717 | 0.1294862 | 0.1341825 | 0.1367 | 1.858705 | 7.722833 | 5.35306
| 0.3 | 145881 | 130190 | 0.1137963 | 0.1179236 | 0.1177 | 0.1898162 | 8.787632 | 6.091122
| 0.4 | 144649 | 130605 | 0.1021326 | 0.1058369 | 0.1052 | 0.6035997 | 9.791191 | 6.786737
| 0.5 | 144130 | 131323 | 0.09305573 | 0.09643081 | 0.0959 | 0.5519772 | 10.74625 | 7.448732
| 0.6 | 143885 | 131952 | 0.08657615 | 0.08971622 | 0.08864 | 1.206817 | 11.55053 | 8.006214
| 0.8 | 143593 | 133062 | 0.07616772 | 0.07893028 | 0.0778 | 1.44233 | 13.12892 | 9.100274
| 1 | 143489 | 134118 | 0.06753837 | 0.06998795 | 0.06993 | 0.08282833 | 14.8064 | 10.26301
| 2 | 145328 | 138679 | 0.04683135 | 0.04852989 | 0.04893 | 0.8210699 | 21.35322 | 14.80092
0.95 PDMS / 0.05 PbO | Energy (MeV) | Io | I | LAC | MAC | XCOM | RPD% | mean free path | HVL
| 0.2 | 149926 | 125692 | 0.1763074 | 0.1745618 | 0.1767 | 1.217467 | 5.671913 | 3.93147
| 0.3 | 145881 | 127843 | 0.1319883 | 0.1306815 | 0.1309 | 0.1670931 | 7.576431 | 5.251582
| 0.4 | 144649 | 129286 | 0.1122831 | 0.1111714 | 0.111 | 0.1542949 | 8.906059 | 6.173209
| 0.5 | 144130 | 130380 | 0.1002624 | 0.09926971 | 0.09891 | 0.3630135 | 9.973828 | 6.913331
| 0.6 | 143885 | 131268 | 0.09177333 | 0.09086469 | 0.09029 | 0.6344717 | 10.89641 | 7.552817
| 0.8 | 143593 | 132496 | 0.08043045 | 0.07963411 | 0.07828 | 1.714997 | 12.4331 | 8.617969
| 1 | 143489 | 133693 | 0.07071225 | 0.07001213 | 0.06996 | 0.07448512 | 14.14182 | 9.802363
| 2 | 145328 | 138370 | 0.049062 | 0.04857624 | 0.04878 | 0.4185912 | 20.38237 | 14.12798
0.90 PDMS / 0.10 PbO | Energy (MeV) | Io | I | LAC | MAC | XCOM | RPD% | mean free path | HVL
| 0.2 | 149926 | 119472 | 0.2270598 | 0.2142074 | 0.2166 | 1.110769 | 4.404126 | 3.052708
| 0.3 | 145881 | 125302 | 0.1520644 | 0.143457 | 0.1442 | 0.5166023 | 6.576161 | 4.558248
| 0.4 | 144649 | 127760 | 0.1241566 | 0.1171289 | 0.1169 | 0.195601 | 8.054343 | 5.582845
| 0.5 | 144130 | 129390 | 0.1078846 | 0.1017779 | 0.1019 | 0.1198982 | 9.269166 | 6.424896
| 0.6 | 143885 | 130451 | 0.09801669 | 0.09246858 | 0.09193 | 0.5841449 | 10.20234 | 7.071726
| 0.8 | 143593 | 132015 | 0.08406736 | 0.07930883 | 0.07876 | 0.694415 | 11.89522 | 8.245141
| 1 | 143489 | 133232 | 0.07416641 | 0.06996831 | 0.06998 | 0.01670736 | 13.48319 | 9.345837
| 2 | 145328 | 138087 | 0.05110934 | 0.04821635 | 0.04863 | 0.854231 | 19.5659 | 13.56205
0.85 PDMS / 0.15 PbO | Energy (MeV) | Io | I | LAC | MAC | XCOM | RPD% | mean free path | HVL
| 0.2 | 149926 | 113185 | 0.2811182 | 0.2521239 | 0.2566 | 1.759721 | 3.557223 | 2.465679
| 0.3 | 145881 | 122418 | 0.1753498 | 0.1572644 | 0.1574 | 0.0861889 | 5.702886 | 3.95294
| 0.4 | 144649 | 126233 | 0.1361807 | 0.1221352 | 0.1228 | 0.5428635 | 7.343184 | 5.089907
| 0.5 | 144130 | 128339 | 0.1160405 | 0.1040722 | 0.1049 | 0.7922873 | 8.617683 | 5.973323
| 0.6 | 143885 | 129650 | 0.1041759 | 0.09343126 | 0.09358 | 0.1590682 | 9.599153 | 6.653626
| 0.8 | 143593 | 131430 | 0.08850852 | 0.07937984 | 0.07924 | 0.1763173 | 11.29835 | 7.831418
| 1 | 143489 | 132750 | 0.07779072 | 0.06976746 | 0.07001 | 0.3470384 | 12.855 | 8.91041
| 2 | 145328 | 137719 | 0.05377788 | 0.04823128 | 0.04848 | 0.5143516 | 18.59501 | 12.88908
0.8 PDMS / 0.2 PbO | Energy (MeV) | Io | I | LAC | MAC | XCOM | RPD% | mean free path | HVL
| 0.2 | 149926 | 106433 | 0.3426262 | 0.2913488 | 0.2965 | 1.752568 | 2.918633 | 2.023042
| 0.3 | 145881 | 119512 | 0.1993744 | 0.1695361 | 0.1706 | 0.6255819 | 5.015688 | 3.47661
| 0.4 | 144649 | 124458 | 0.1503418 | 0.1278417 | 0.1286 | 0.5914219 | 6.65151 | 4.610475
| 0.5 | 144130 | 126986 | 0.1266388 | 0.1076861 | 0.1079 | 0.1984576 | 7.896472 | 5.473418
| 0.6 | 143885 | 128786 | 0.1108623 | 0.09427063 | 0.09523 | 1.012528 | 9.020202 | 6.252328
| 0.8 | 143593 | 130726 | 0.09387938 | 0.0798294 | 0.07973 | 0.1245982 | 10.65197 | 7.383381
| 1 | 143489 | 132188 | 0.08203323 | 0.06975614 | 0.07004 | 0.4060997 | 12.19018 | 8.449591
| 2 | 145328 | 137276 | 0.05699976 | 0.04846918 | 0.04833 | 0.2875702 | 17.54393 | 12.16053

## Lattice Calculations
Material | Density | Mass % | Total sampleVolume (cm3) | Bulk Volume (cm3) | Nano Particle Volume (cm3) | NO. nanoparticle in Bulk | Lattice Volume | Polymer Volume in Lattice | Edge Length of lattice (cm)
PDMS | 0.965 | 0.8 | 25 |  |  |  | 8.284026e-06 | 8.275845e-06 | 0.02022728
PbO | 9.53 | 0.2 |  | 0.02468978 | 8.181231e-09 | 3017856.2
Note on E2: Administrator: How many volume of each materials in total sample volume